## Sheet1
Steel | A | B | n | C | m | σ
C05 | 175 | 571 | 0.35 | 0.034 | 1.86 |  | 430.0563 | 1.013786 | 435.985
C45 | 546 | 487 | 0.25 | 0.015 | 1.22 |  | 819.8602 | 1.006082 | 824.8466
C75 | 750 | 593 | 0.33 | 0.011 | 1.1 |  | 1027.367 | 1.00446 | 1031.949
[10 empty] | X | y
[10 empty] | 1 | -4
| Strain rate | flow stress |  |  |  |  | Strain rate | flow stress |  | 2 | -1
| 0.003 | 435.985 | 824.84 | 1031.949 |  |  | 0.003 | 824.84 |  | 3 | 4
| 0.08 | 483.994 | 865.22 | 1069.055 |  |  | 0.08 | 865.22 |  | 4 | 11
| 1 | 520.92 | 896.28 | 1097.598 |  |  | 1 | 896.28
| 3409 | 639.863 | 996.3202 | 1189.523 |  |  | 3409 | 996.3202
| 4527 | 644.0104 | 896.28 | 1097.598 |  |  | 4527 | 896.28
σ
σ=(𝑨+𝑩𝜺^𝒏 ).(𝟏+𝑪 𝒍𝒏 𝜺 ̇/(𝟎.𝟎𝟎𝟐)).[𝟏−((𝑻−𝟐𝟎)/(𝟏𝟓𝟎𝟎−𝟐𝟎))^𝒎 ]

## Sheet2
Steel | A | B | n | C | m | epsilon-dot-0 | Tr | Tm | T | Strain rate | flow stress
45CG | 644 | 428 | 0.24 | 0.037 | 0.949 | 0.002 | 20 | 1500 | 20 | 0.003 | 903.6446
45R | 515 | 421 | 0.21 | 0.037 | 0.944 | 0.002 | 20 | 1500 | 20 | 0.003 | 786.207
45WB | 474 | 421 | 0.21 | 0.037 | 0.944 | 0.002 | 20 | 1500 | 20 | 0.003 | 744.5919
45GP* | 397 | 418 | 0.2 | 0.037 | 0.943 | 0.002 | 20 | 1500 | 20 | 0.003 | 670.6527
flow stress
|  | Strain rate | 45CG | 45R | 45WB | 45GP*
|  | 0.003 | 903.6446 | 786.207 | 744.5919 | 670.6527
|  | 0.08 | 1011.802 | 880.3087 | 833.7126 | 750.9236
|  | 1 | 1095.002 | 952.6953 | 902.2677 | 812.6711
|  | 3500 | 1363.815 | 1186.573 | 1123.766 | 1012.174